## Sheet1
&b / ?R_0 / 1/s
2 | 5.2
2.1 | 5.6
2.2 | 3.7
2.3 | 5.1
2.4 | 3.9
2.5 | 5.2
2.6 | 6.9
2.7 | 5.3
2.8 | 6.2
2.9 | 10.4
3 | 10.6
3.1 | 16.6
3.2 | 28.1
3.3 | 32.7
3.4 | 45.5
3.5 | 54.4
3.6 | 65.8
3.7 | 72.2
3.8 | 88.2
3.9 | 97.1
4 | 111.6
4.1 | 111.6
4.2 | 118.9
4.3 | 114.7
4.4 | 117.6
4.5 | 115.7
4.6 | 123.6
4.7 | 116.1
4.8 | 125.9
4.9 | 115.3
5 | 122.5
5.1 | 114.3
5.2 | 117.7
5.3 | 114
5.4 | 121.3
5.5 | 112.2
5.6 | 111.8
5.7 | 108.2
5.8 | 118.1
5.9 | 131.5
6 | 189.2
6.1 | 172.3
6.2 | 206.1
6.3 | 210.6
6.4 | 184.2
6.5 | 143.4
6.6 | 131.3
6.7 | 191
6.8 | 390.9
6.9 | 366.2
7 | 439
7.1 | 501
7.2 | 409.4
7.3 | 248.2
7.4 | 145.8
7.5 | 103
7.6 | 93.8
7.7 | 98.2
7.8 | 93.9
7.9 | 91.5
8 | 89.5
8.1 | 92.1
8.2 | 88.1
8.3 | 91.9
8.4 | 81
8.5 | 80.5
8.6 | 85.4
8.7 | 77.8
8.8 | 82.4
8.9 | 73.9
9 | 73.1
9.1 | 63.3
9.2 | 64.1
9.3 | 55.4
9.4 | 61.2
9.5 | 53.5
9.6 | 47.9
9.7 | 47.9
9.8 | 48.4
9.9 | 42.7
10 | 43.9
10.1 | 37.7
10.2 | 37.8
10.3 | 38.8
10.4 | 38.5
10.5 | 35.5
10.6 | 35.9
10.7 | 32.8
10.8 | 33.2
10.9 | 33.6
11 | 33.8
11.1 | 34.9
11.2 | 36.8
11.3 | 35.1
11.4 | 36.8
11.5 | 39.8
11.6 | 39.2
11.7 | 38.6
11.8 | 38.6
11.9 | 38.7
12 | 37.8
12.1 | 34
12.2 | 42.9
12.3 | 45.1
12.4 | 53
12.5 | 76.1
12.6 | 75.6
12.7 | 61.9
12.8 | 65.7
12.9 | 53.2
13 | 46.5
13.1 | 44.8
13.2 | 41.9
13.3 | 37.7
13.4 | 38.5
13.5 | 38.5
13.6 | 35.3
13.7 | 37.7
13.8 | 40.4
13.9 | 40.2
14 | 55.9
14.1 | 119.5
14.2 | 166.5
14.3 | 123.8
14.4 | 115.3
14.5 | 105
14.6 | 81
14.7 | 51.1
14.8 | 43.3
14.9 | 34.6
15 | 34.6
15.1 | 34.7
15.2 | 35.3
15.3 | 31
15.4 | 32.5
15.5 | 29.1
15.6 | 29.4
15.7 | 25.8
15.8 | 27.5
15.9 | 25.4
16 | 26.1
16.1 | 26.2
16.2 | 23.3
16.3 | 25
16.4 | 23.8
16.5 | 20.7
16.6 | 23.5
16.7 | 20.5
16.8 | 22.4
16.9 | 21.7
17 | 22.9
17.1 | 20.7
17.2 | 21.3
17.3 | 19.8
17.4 | 20.5
17.5 | 21.5
17.6 | 20.6
17.7 | 18
17.8 | 18.5
17.9 | 19.4
18 | 19
18.1 | 19.5
18.2 | 19.8
18.3 | 17
18.4 | 18
18.5 | 17.1
18.6 | 17.7
18.7 | 16.9
18.8 | 19
18.9 | 21.2
19 | 19.7
19.1 | 25.7
19.2 | 29.7
19.3 | 22.9
19.4 | 26.1
19.5 | 19
19.6 | 20
19.7 | 15.4
19.8 | 14.8
19.9 | 15.4
20 | 17
20.1 | 15.4
20.2 | 14.2
20.3 | 16.8
20.4 | 13.3
20.5 | 13.5
20.6 | 14.2
20.7 | 15.7
20.8 | 15.7
20.9 | 12.4
21 | 16.1
21.1 | 14.5
21.2 | 14.1
21.3 | 15.4
21.4 | 13.7
21.5 | 14.2
21.6 | 25.1
21.7 | 47.7
21.8 | 61.9
21.9 | 49.4
22 | 43
22.1 | 29.8
22.2 | 22.9
22.3 | 18.2
22.4 | 15.5
22.5 | 14.3
22.6 | 14.4
22.7 | 13.6
22.8 | 13.3
22.9 | 11.9
23 | 13.4
23.1 | 10.5
23.2 | 10.3
23.3 | 10.5
23.4 | 10.5
23.5 | 10.9
23.6 | 11.4
23.7 | 11.2
23.8 | 10
23.9 | 12.4
24 | 9.6
24.1 | 10.4
24.2 | 9.6
24.3 | 10.4
24.4 | 9.7
24.5 | 8.3
24.6 | 9.2
24.7 | 8.3
24.8 | 9.8
24.9 | 8.1
25 | 7.5